## Sheet1
DEGRADATION STATE | COLOR | SIZE | WEIGHT | POLIMERO
2 | 3 | 2 | 0.0119 | PE
2 | 2 | 2 | 0.0126 | PE
2 | 2 | 2 | 0.0129 | PE
2 | 3 | 2 | 0.0123 | PE
2 | 2 | 2 | 0.013 | PE
1 | 2 | 2 | 0.0134 | PE
2 | 2 | 2 | 0.0136 | PE
2 | 3 | 2 | 0.014 | PE
1 | 5 | 2 | 0.0146 | PE
1 | 2 | 1 | 0.0064 | PE
1 | 2 | 1 | 0.0053 | PE
1 | 2 | 3 | 0.0166 | PP
2 | 2 | 3 | 0.0167 | PP
2 | 2 | 2 | 0.0178 | PE
1 | 2 | 3 | 0.0178 | PP
2 | 2 | 2 | 0.0182 | PE
2 | 2 | 3 | 0.0188 | PP
2 | 2 | 3 | 0.0191 | PP
1 | 2 | 3 | 0.0199 | PE
1 | 2 | 3 | 0.02 | PP
1 | 2 | 3 | 0.0205 | PP
1 | 2 | 3 | 0.0205 | PP
2 | 4 | 3 | 0.0207 | PP
1 | 4 | 3 | 0.0209 | PP
2 | 4 | 3 | 0.0209 | PP
1 | 4 | 3 | 0.021 | PP
1 | 4 | 2 | 0.0212 | PP
1 | 1 | 2 | 0.0212 | PP
1 | 1 | 2 | 0.0214 | PP
1 | 1 | 2 | 0.0214 | PP
2 | 2 | 2 | 0.0214 | PP
1 | 1 | 2 | 0.0214 | PP
2 | 2 | 3 | 0.0216 | PE
2 | 2 | 2 | 0.0216 | PP
2 | 2 | 2 | 0.0217 | PP
1 | 2 | 2 | 0.0218 | PE
2 | 2 | 2 | 0.0218 | PP
1 | 1 | 2 | 0.0218 | PP
1 | 1 | 2 | 0.0218 | PP
1 | 2 | 2 | 0.0219 | PE
1 | 2 | 2 | 0.0219 | PE
1 | 1 | 2 | 0.0219 | PP
1 | 1 | 2 | 0.022 | PP
1 | 2 | 2 | 0.0222 | PE
1 | 1 | 2 | 0.0222 | PP
1 | 1 | 2 | 0.0222 | PP
1 | 1 | 2 | 0.0223 | PP
1 | 1 | 2 | 0.0223 | PP
1 | 1 | 2 | 0.0224 | PP
2 | 2 | 2 | 0.0224 | PP
2 | 2 | 2 | 0.0228 | PE
1 | 1 | 2 | 0.0228 | PP
1 | 1 | 2 | 0.0228 | PP
1 | 2 | 2 | 0.0229 | PP
1 | 2 | 2 | 0.023 | PE
1 | 2 | 2 | 0.023 | PP
2 | 2 | 2 | 0.023 | PP
2 | 2 | 2 | 0.023 | PP
1 | 4 | 2 | 0.023 | PP
1 | 4 | 2 | 0.0232 | PP
1 | 2 | 2 | 0.0233 | PE
1 | 4 | 2 | 0.0234 | PP
1 | 4 | 2 | 0.0234 | PP
2 | 4 | 2 | 0.0236 | PP
2 | 4 | 2 | 0.0236 | PP
1 | 2 | 1 | 0.0075 | PP
1 | 2 | 2 | 0.0238 | PE
1 | 2 | 2 | 0.0239 | PE
1 | 2 | 2 | 0.024 | PE
1 | 2 | 2 | 0.024 | PE
1 | 2 | 2 | 0.0241 | PE
1 | 2 | 2 | 0.0244 | PE
1 | 2 | 2 | 0.0244 | PE
2 | 2 | 2 | 0.0245 | PE
1 | 2 | 2 | 0.0247 | PE
1 | 2 | 2 | 0.0247 | PE
2 | 2 | 2 | 0.0248 | PE
1 | 2 | 2 | 0.0249 | PE
1 | 2 | 2 | 0.025 | PE
1 | 2 | 2 | 0.025 | PE
1 | 2 | 2 | 0.025 | PE
1 | 2 | 2 | 0.025 | PE
1 | 2 | 2 | 0.0251 | PE
1 | 2 | 2 | 0.0251 | PE
1 | 2 | 2 | 0.0251 | PE
1 | 2 | 2 | 0.0251 | PE
1 | 2 | 2 | 0.0251 | PE
1 | 2 | 2 | 0.0251 | PE
1 | 2 | 2 | 0.0252 | PE
1 | 2 | 2 | 0.0252 | PE
2 | 2 | 2 | 0.0253 | PE
1 | 2 | 2 | 0.0254 | PE
1 | 2 | 2 | 0.0254 | PE
2 | 2 | 2 | 0.0255 | PE
2 | 2 | 2 | 0.0255 | PE
2 | 2 | 2 | 0.0255 | PE
2 | 2 | 2 | 0.0256 | PE
1 | 2 | 2 | 0.0256 | PE
1 | 2 | 2 | 0.0256 | PE
1 | 2 | 2 | 0.0256 | PE
1 | 2 | 2 | 0.0257 | PE
1 | 3 | 3 | 0.026 | PE
1 | 2 | 2 | 0.026 | PE
2 | 2 | 2 | 0.026 | PE
1 | 2 | 2 | 0.026 | PE
1 | 2 | 2 | 0.026 | PE
1 | 2 | 2 | 0.026 | PE
1 | 6 | 2 | 0.026 | PE
1 | 3 | 2 | 0.0261 | PE
1 | 2 | 2 | 0.0263 | PE
2 | 2 | 2 | 0.0263 | PE
2 | 2 | 2 | 0.0263 | PE
1 | 3 | 3 | 0.0264 | PE
2 | 3 | 2 | 0.0265 | PE
1 | 2 | 2 | 0.0269 | PE
1 | 2 | 2 | 0.027 | PE
1 | 3 | 2 | 0.027 | PE
1 | 2 | 3 | 0.0271 | PE
1 | 2 | 2 | 0.0271 | PE
1 | 3 | 2 | 0.0271 | PE
2 | 3 | 2 | 0.0271 | PE
1 | 3 | 2 | 0.0272 | PE
1 | 3 | 2 | 0.0274 | PE
1 | 3 | 2 | 0.0275 | PE
1 | 3 | 2 | 0.0275 | PE
2 | 3 | 3 | 0.0276 | PE
2 | 3 | 2 | 0.0276 | PE
1 | 2 | 2 | 0.0278 | PE
1 | 2 | 2 | 0.028 | PE
1 | 3 | 3 | 0.0282 | PE
2 | 3 | 3 | 0.0282 | PE
1 | 3 | 2 | 0.0283 | PE
2 | 2 | 3 | 0.0285 | PE
2 | 3 | 3 | 0.0285 | PE
1 | 2 | 2 | 0.0286 | PE
1 | 3 | 2 | 0.0286 | PE
2 | 2 | 2 | 0.029 | PE
2 | 2 | 2 | 0.029 | PE
1 | 3 | 2 | 0.029 | PE
1 | 3 | 2 | 0.0291 | PE
1 | 2 | 3 | 0.0292 | PE
1 | 2 | 2 | 0.0292 | PE
2 | 2 | 3 | 0.03 | PE
1 | 3 | 3 | 0.0302 | PE
2 | 3 | 3 | 0.0304 | PE
1 | 2 | 3 | 0.0307 | PE
1 | 3 | 2 | 0.0307 | PE
1 | 3 | 2 | 0.031 | PE
1 | 3 | 2 | 0.031 | PE
2 | 2 | 3 | 0.0311 | PE
1 | 2 | 3 | 0.0315 | PE
2 | 3 | 3 | 0.0316 | PE
1 | 3 | 3 | 0.0319 | PE
2 | 3 | 2 | 0.032 | PE
1 | 3 | 3 | 0.0323 | PE
2 | 2 | 3 | 0.0326 | PE
1 | 3 | 3 | 0.0328 | PE
1 | 3 | 3 | 0.0328 | PE
2 | 2 | 3 | 0.0332 | PE
1 | 2 | 3 | 0.0336 | PE
1 | 2 | 3 | 0.0336 | PE
1 | 2 | 3 | 0.0338 | PE
1 | 2 | 3 | 0.0342 | PE
2 | 2 | 3 | 0.0344 | PE
2 | 2 | 2 | 0.0344 | PE
2 | 2 | 3 | 0.0346 | PE
1 | 2 | 3 | 0.0347 | PE
1 | 2 | 3 | 0.0347 | PE
1 | 2 | 2 | 0.0348 | PE
1 | 2 | 2 | 0.0348 | PE
1 | 3 | 3 | 0.0349 | PE
1 | 2 | 3 | 0.035 | PE
1 | 2 | 2 | 0.035 | PE
1 | 2 | 3 | 0.0351 | PE
1 | 2 | 3 | 0.0351 | PE
2 | 3 | 3 | 0.0351 | PE
1 | 3 | 3 | 0.0351 | PE
1 | 2 | 3 | 0.0354 | PE
1 | 3 | 3 | 0.0355 | PE
1 | 3 | 3 | 0.0356 | PE
2 | 2 | 2 | 0.0356 | PE
1 | 2 | 2 | 0.0358 | PE
1 | 2 | 3 | 0.036 | PE
2 | 2 | 3 | 0.036 | PE
1 | 2 | 3 | 0.0361 | PE
1 | 2 | 2 | 0.0366 | PE
1 | 2 | 3 | 0.0369 | PE
1 | 3 | 3 | 0.0373 | PE
1 | 2 | 2 | 0.0375 | PE
1 | 2 | 3 | 0.0379 | PE
1 | 2 | 3 | 0.0379 | PE
1 | 2 | 2 | 0.038 | PE
1 | 2 | 3 | 0.0388 | PE
2 | 2 | 2 | 0.0388 | PE
1 | 2 | 3 | 0.0395 | PE
1 | 2 | 2 | 0.0397 | PE
1 | 2 | 2 | 0.0401 | PE
1 | 2 | 2 | 0.0408 | PE
1 | 2 | 3 | 0.0411 | PE
1 | 2 | 3 | 0.0412 | PE
2 | 2 | 2 | 0.0413 | PE
1 | 2 | 2 | 0.0414 | PE
1 | 2 | 3 | 0.0418 | PE
1 | 2 | 2 | 0.0418 | PE
1 | 2 | 3 | 0.0422 | PE
1 | 2 | 2 | 0.0428 | PE
1 | 2 | 2 | 0.0429 | PE
1 | 2 | 3 | 0.0436 | PE
1 | 2 | 3 | 0.0436 | PE
1 | 3 | 3 | 0.0441 | PE
2 | 3 | 3 | 0.0441 | PE
1 | 2 | 3 | 0.0442 | PE
1 | 2 | 3 | 0.0443 | PE
1 | 2 | 3 | 0.0447 | PE
1 | 2 | 3 | 0.0451 | PE
1 | 2 | 3 | 0.0452 | PE
2 | 2 | 3 | 0.0454 | PE
1 | 2 | 3 | 0.0454 | PE
1 | 2 | 3 | 0.0462 | PE
1 | 2 | 3 | 0.0471 | PE
2 | 2 | 3 | 0.0472 | PE
1 | 2 | 3 | 0.0478 | PE
1 | 2 | 3 | 0.0534 | PE
1 | 2 | 3 | 0.0621 | PE
2 | 3 | 3 | 0.0622 | PE
1 | 2 | 3 | 0.0681 | PE
1 | 2 | 3 | 0.069 | PE