## Sheet1
DEGRADATION STATE | COLOR | SIZE | WEIGHT | POLIMERO
1 | 2 | 2 | 0.0222 | PP
2 | 2 | 2 | 0.0245 | PP
1 | 2 | 2 | 0.0257 | PP
2 | 2 | 2 | 0.026 | PP
2 | 2 | 2 | 0.0263 | PP
1 | 2 | 2 | 0.0271 | PP
1 | 2 | 2 | 0.028 | PP
2 | 2 | 2 | 0.029 | PP
2 | 2 | 2 | 0.0121 | PP
2 | 4 | 2 | 0.013 | PP
1 | 2 | 2 | 0.0134 | PP
1 | 1 | 2 | 0.0233 | PP
1 | 2 | 2 | 0.0238 | PP
1 | 1 | 2 | 0.0239 | PP
1 | 1 | 2 | 0.0251 | PP
1 | 2 | 2 | 0.0254 | PP
2 | 4 | 2 | 0.0255 | PP
2 | 3 | 2 | 0.0256 | PP
1 | 1 | 2 | 0.0256 | PP
1 | 2 | 2 | 0.0256 | PP
1 | 2 | 2 | 0.027 | PP
1 | 2 | 2 | 0.0275 | PP
1 | 2 | 2 | 0.0283 | PP
1 | 4 | 2 | 0.029 | PP
1 | 1 | 2 | 0.0291 | PP
1 | 2 | 2 | 0.031 | PP
2 | 2 | 2 | 0.032 | PP
2 | 2 | 3 | 0.0326 | PP
1 | 2 | 3 | 0.035 | PP
2 | 2 | 2 | 0.0117 | PP
2 | 2 | 2 | 0.0191 | PP
1 | 2 | 2 | 0.02 | PP
1 | 2 | 2 | 0.0205 | PP
1 | 1 | 2 | 0.0205 | PP
1 | 2 | 2 | 0.021 | PP
1 | 2 | 2 | 0.0212 | PP
2 | 2 | 2 | 0.0214 | PP
1 | 1 | 2 | 0.0214 | PP
2 | 2 | 2 | 0.0218 | PP
1 | 2 | 2 | 0.0218 | PP
1 | 1 | 2 | 0.0218 | PP
1 | 1 | 2 | 0.0222 | PP
1 | 2 | 2 | 0.0223 | PP
1 | 1 | 2 | 0.0228 | PP
1 | 1 | 2 | 0.0229 | PP
2 | 2 | 2 | 0.023 | PP
1 | 2 | 2 | 0.0232 | PP
1 | 2 | 2 | 0.0234 | PP
1 | 1 | 2 | 0.0238 | PP
1 | 1 | 2 | 0.024 | PP
1 | 2 | 2 | 0.0241 | PP
2 | 2 | 2 | 0.0241 | PP
1 | 1 | 2 | 0.0241 | PP
1 | 1 | 2 | 0.0242 | PP
1 | 1 | 2 | 0.0244 | PP
1 | 4 | 2 | 0.0244 | PP
1 | 2 | 2 | 0.0244 | PP
1 | 2 | 2 | 0.0245 | PP
1 | 1 | 2 | 0.0247 | PP
1 | 2 | 2 | 0.0248 | PP
1 | 1 | 2 | 0.0248 | PP
2 | 2 | 2 | 0.0249 | PP
1 | 2 | 2 | 0.0249 | PP
2 | 4 | 2 | 0.0249 | PP
1 | 2 | 2 | 0.0251 | PP
2 | 2 | 2 | 0.0251 | PP
1 | 4 | 2 | 0.0252 | PP
2 | 2 | 2 | 0.0254 | PP
1 | 2 | 2 | 0.0255 | PP
2 | 2 | 2 | 0.0255 | PP
2 | 2 | 2 | 0.0257 | PP
1 | 1 | 2 | 0.0258 | PP
1 | 2 | 2 | 0.0258 | PP
1 | 4 | 2 | 0.026 | PP
1 | 2 | 2 | 0.026 | PP
2 | 4 | 2 | 0.0261 | PP
1 | 1 | 2 | 0.0265 | PP
1 | 2 | 2 | 0.0265 | PP
1 | 2 | 2 | 0.0267 | PP
1 | 1 | 2 | 0.0267 | PP
2 | 2 | 2 | 0.0272 | PP
1 | 2 | 2 | 0.0274 | PP
1 | 4 | 2 | 0.0274 | PP
2 | 2 | 2 | 0.0279 | PP
1 | 1 | 2 | 0.0285 | PP
1 | 2 | 2 | 0.029 | PP
1 | 2 | 2 | 0.0292 | PP
1 | 2 | 2 | 0.0298 | PP
1 | 2 | 2 | 0.0324 | PP
1 | 2 | 2 | 0.0326 | PP
1 | 2 | 2 | 0.0333 | PP
1 | 2 | 2 | 0.0168 | PP
1 | 2 | 2 | 0.0197 | PP
1 | 2 | 2 | 0.0208 | PP
1 | 1 | 2 | 0.0201 | PP
1 | 1 | 2 | 0.0211 | PP
1 | 1 | 2 | 0.0223 | PP
1 | 1 | 2 | 0.0231 | PP
1 | 2 | 2 | 0.0272 | PP
1 | 2 | 2 | 0.0279 | PP
1 | 2 | 2 | 0.0346 | PP
1 | 2 | 1 | 0.0036 | PP
1 | 2 | 2 | 0.0038 | PP
1 | 2 | 2 | 0.0049 | PP
1 | 4 | 1 | 0.0061 | PP
1 | 2 | 1 | 0.0062 | PP
1 | 2 | 1 | 0.0065 | PP
2 | 2 | 2 | 0.0066 | PP
1 | 2 | 1 | 0.0067 | PP
1 | 1 | 1 | 0.0067 | PP
1 | 1 | 1 | 0.007 | PP
1 | 2 | 2 | 0.007 | PP
1 | 1 | 1 | 0.0072 | PP
1 | 1 | 2 | 0.0073 | PP
1 | 2 | 1 | 0.0076 | PP
2 | 4 | 2 | 0.0076 | PP
1 | 2 | 2 | 0.0076 | PP
1 | 2 | 2 | 0.0093 | PP
2 | 2 | 2 | 0.0101 | PP
2 | 2 | 2 | 0.0105 | PP
1 | 1 | 2 | 0.0112 | PP
1 | 4 | 2 | 0.0117 | PP
2 | 2 | 2 | 0.0118 | PP
2 | 2 | 2 | 0.0119 | PP
1 | 2 | 2 | 0.0122 | PP
1 | 2 | 2 | 0.0123 | PP
1 | 2 | 2 | 0.0132 | PP
1 | 1 | 2 | 0.014 | PP
1 | 1 | 2 | 0.0144 | PP
1 | 2 | 2 | 0.0157 | PP
1 | 1 | 2 | 0.0158 | PP
1 | 2 | 2 | 0.0159 | PP
1 | 3 | 2 | 0.0161 | PP
1 | 2 | 2 | 0.0162 | PP
1 | 1 | 2 | 0.0163 | PP
1 | 1 | 2 | 0.0165 | PP
2 | 2 | 2 | 0.0166 | PP
2 | 1 | 2 | 0.0166 | PP
1 | 2 | 2 | 0.0167 | PP
1 | 1 | 2 | 0.0169 | PP
2 | 2 | 2 | 0.0171 | PP
1 | 2 | 2 | 0.0174 | PP
2 | 2 | 2 | 0.0175 | PP
1 | 2 | 2 | 0.0178 | PP
1 | 1 | 2 | 0.0178 | PP
2 | 2 | 2 | 0.0178 | PP
1 | 2 | 2 | 0.0179 | PP
1 | 1 | 2 | 0.018 | PP
2 | 2 | 2 | 0.0181 | PP
1 | 1 | 2 | 0.0181 | PP
1 | 1 | 2 | 0.0182 | PP
1 | 1 | 2 | 0.0183 | PP
2 | 2 | 2 | 0.0183 | PP
1 | 1 | 2 | 0.0185 | PP
2 | 2 | 2 | 0.0186 | PP
1 | 2 | 2 | 0.0186 | PP
2 | 2 | 2 | 0.0187 | PP
2 | 2 | 2 | 0.019 | PP
1 | 2 | 2 | 0.0191 | PP
2 | 1 | 2 | 0.0192 | PP
1 | 1 | 2 | 0.0192 | PP
1 | 2 | 2 | 0.0194 | PP
2 | 1 | 2 | 0.0196 | PP
1 | 1 | 2 | 0.0196 | PP
1 | 1 | 2 | 0.0197 | PP
1 | 1 | 2 | 0.0198 | PP
1 | 1 | 2 | 0.0199 | PP
1 | 1 | 2 | 0.0203 | PP
1 | 1 | 2 | 0.0206 | PP
2 | 2 | 2 | 0.0206 | PP
1 | 2 | 2 | 0.0209 | PP
1 | 1 | 2 | 0.021 | PP
1 | 2 | 2 | 0.0211 | PP
1 | 2 | 2 | 0.0213 | PP
1 | 2 | 2 | 0.0214 | PP
1 | 2 | 2 | 0.0216 | PP
1 | 2 | 2 | 0.0221 | PP
1 | 1 | 2 | 0.0225 | PP
1 | 2 | 2 | 0.0225 | PP
1 | 1 | 2 | 0.0226 | PP
1 | 2 | 2 | 0.0229 | PP
1 | 2 | 2 | 0.0231 | PP
1 | 2 | 2 | 0.0237 | PP
1 | 2 | 2 | 0.0239 | PP
1 | 4 | 2 | 0.0243 | PP
1 | 2 | 2 | 0.0243 | PP
1 | 4 | 2 | 0.0251 | PP
1 | 2 | 2 | 0.0252 | PP
2 | 2 | 2 | 0.0253 | PP
1 | 2 | 2 | 0.0253 | PP
1 | 2 | 2 | 0.0262 | PP
1 | 2 | 2 | 0.0263 | PP
1 | 4 | 2 | 0.0265 | PP
1 | 2 | 3 | 0.0271 | PP
2 | 3 | 2 | 0.0272 | PP
1 | 1 | 2 | 0.0272 | PP
1 | 1 | 2 | 0.0275 | PP
2 | 2 | 2 | 0.0275 | PP
1 | 3 | 2 | 0.0281 | PP
1 | 2 | 2 | 0.0286 | PP
1 | 2 | 2 | 0.0287 | PP
1 | 2 | 3 | 0.0292 | PP
1 | 1 | 2 | 0.0293 | PP
1 | 4 | 2 | 0.0293 | PP
1 | 2 | 2 | 0.0297 | PP
1 | 1 | 2 | 0.03 | PP
1 | 1 | 2 | 0.0305 | PP
1 | 2 | 3 | 0.0307 | PP
1 | 4 | 2 | 0.0312 | PP
1 | 2 | 2 | 0.0314 | PP
2 | 1 | 2 | 0.0322 | PP
1 | 2 | 3 | 0.0351 | PP
2 | 2 | 2 | 0.0361 | PP
1 | 4 | 3 | 0.0388 | PP
2 | 4 | 3 | 0.0422 | PP
1 | 2 | 3 | 0.0451 | PP
1 | 2 | 3 | 0.0621 | PP
1 | 2 | 3 | 0.069 | PP
1 | 4 | 2 | 0.021 | PP
1 | 2 | 3 | 0.0285 | PP
1 | 2 | 3 | 0.0315 | PP
1 | 2 | 2 | 0.0227 | PP
1 | 2 | 2 | 0.0281 | PP
1 | 2 | 3 | 0.03 | PP
1 | 1 | 2 | 0.02 | PP
2 | 4 | 2 | 0.0236 | PP
1 | 2 | 2 | 0.0246 | PP
1 | 1 | 2 | 0.0301 | PP
1 | 2 | 2 | 0.0138 | PP
1 | 1 | 2 | 0.0145 | PP
1 | 2 | 2 | 0.0156 | PP
1 | 2 | 2 | 0.0163 | PP
1 | 2 | 2 | 0.0164 | PP
1 | 1 | 2 | 0.017 | PP
1 | 2 | 2 | 0.0172 | PP
1 | 2 | 2 | 0.0184 | PP
2 | 2 | 2 | 0.0199 | PP
2 | 2 | 2 | 0.0209 | PP
1 | 2 | 2 | 0.0217 | PP
1 | 2 | 2 | 0.0233 | PP
1 | 2 | 2 | 0.025 | PP
1 | 2 | 2 | 0.0266 | PP
1 | 2 | 2 | 0.0269 | PP
1 | 2 | 2 | 0.03 | PP
1 | 2 | 2 | 0.0302 | PP
1 | 4 | 2 | 0.0302 | PP
2 | 2 | 3 | 0.0373 | PP
1 | 2 | 3 | 0.0441 | PP
1 | 1 | 1 | 0.0057 | PP
1 | 1 | 2 | 0.0071 | PP
1 | 2 | 1 | 0.0079 | PP
1 | 2 | 2 | 0.0086 | PP
1 | 2 | 2 | 0.0091 | PP
1 | 4 | 2 | 0.0115 | PP
1 | 1 | 2 | 0.0116 | PP
1 | 1 | 2 | 0.0122 | PP
1 | 2 | 2 | 0.0146 | PP
1 | 1 | 2 | 0.0147 | PP
2 | 2 | 2 | 0.0157 | PP
2 | 2 | 2 | 0.0158 | PP
2 | 2 | 2 | 0.0165 | PP
1 | 3 | 2 | 0.0165 | PP
1 | 2 | 2 | 0.0166 | PP
2 | 2 | 2 | 0.0184 | PP
1 | 2 | 2 | 0.0185 | PP
2 | 2 | 2 | 0.0189 | PP
2 | 2 | 2 | 0.0194 | PP
2 | 2 | 2 | 0.0196 | PP
2 | 2 | 2 | 0.0198 | PP
1 | 2 | 2 | 0.0198 | PP
1 | 2 | 2 | 0.0199 | PP
1 | 4 | 2 | 0.02 | PP
1 | 2 | 2 | 0.0201 | PP
1 | 2 | 2 | 0.0203 | PP
1 | 1 | 2 | 0.0215 | PP
1 | 2 | 2 | 0.0219 | PP
1 | 2 | 2 | 0.0228 | PP
2 | 2 | 2 | 0.0229 | PP
1 | 1 | 2 | 0.023 | PP
1 | 2 | 2 | 0.0235 | PP
1 | 2 | 2 | 0.0236 | PP
1 | 2 | 2 | 0.024 | PP
1 | 2 | 2 | 0.0242 | PP
2 | 2 | 2 | 0.0242 | PP
2 | 4 | 2 | 0.0245 | PP
2 | 2 | 2 | 0.0246 | PP
2 | 2 | 2 | 0.0258 | PP
2 | 4 | 3 | 0.026 | PP
1 | 2 | 3 | 0.0264 | PP
1 | 2 | 3 | 0.0282 | PP
2 | 2 | 2 | 0.0283 | PP
2 | 2 | 2 | 0.0284 | PP
2 | 2 | 2 | 0.0295 | PP
1 | 1 | 2 | 0.0306 | PP
1 | 2 | 2 | 0.0308 | PP
1 | 4 | 2 | 0.0323 | PP
1 | 4 | 3 | 0.0328 | PP
1 | 2 | 3 | 0.0349 | PP
1 | 2 | 3 | 0.0356 | PP
1 | 2 | 3 | 0.0465 | PP
1 | 1 | 2 | 0.0264 | PP
1 | 2 | 2 | 0.0131 | PP
1 | 4 | 2 | 0.0308 | PP
1 | 2 | 2 | 0.014 | PP
2 | 2 | 2 | 0.0159 | PP
1 | 2 | 2 | 0.0175 | PP
1 | 2 | 2 | 0.0215 | PP
2 | 2 | 2 | 0.0221 | PP
2 | 2 | 3 | 0.0241 | PP
1 | 2 | 2 | 0.0261 | PP
2 | 2 | 2 | 0.0268 | PP
1 | 2 | 3 | 0.0293 | PP
1 | 2 | 2 | 0.0313 | PP
1 | 4 | 2 | 0.0313 | PP
1 | 2 | 3 | 0.0313 | PP
1 | 2 | 3 | 0.0352 | PP
1 | 2 | 3 | 0.0376 | PP
1 | 2 | 3 | 0.045 | PP
1 | 1 | 1 | 0.0023 | PP
1 | 1 | 1 | 0.0025 | PP
1 | 1 | 1 | 0.0026 | PP
1 | 1 | 1 | 0.0027 | PP
2 | 2 | 1 | 0.0028 | PP
1 | 1 | 1 | 0.0028 | PP
1 | 3 | 1 | 0.0029 | PP
1 | 1 | 1 | 0.0029 | PP
1 | 1 | 1 | 0.003 | PP
1 | 1 | 1 | 0.0031 | PP
1 | 1 | 1 | 0.0034 | PP
1 | 1 | 1 | 0.0039 | PP
1 | 1 | 1 | 0.0041 | PP
1 | 1 | 1 | 0.0043 | PP
1 | 2 | 1 | 0.0048 | PP
1 | 4 | 1 | 0.005 | PP
1 | 2 | 1 | 0.0053 | PP
1 | 2 | 1 | 0.0054 | PP
1 | 3 | 1 | 0.0058 | PP
1 | 2 | 1 | 0.006 | PP
1 | 4 | 1 | 0.006 | PP
1 | 2 | 1 | 0.0061 | PP
1 | 1 | 1 | 0.0063 | PP
2 | 2 | 2 | 0.0064 | PP
1 | 1 | 2 | 0.0081 | PP
1 | 1 | 2 | 0.0082 | PP
1 | 1 | 2 | 0.0091 | PP
1 | 3 | 2 | 0.01 | PP
1 | 2 | 2 | 0.0102 | PP
2 | 2 | 2 | 0.0109 | PP
1 | 4 | 2 | 0.011 | PP
1 | 1 | 2 | 0.011 | PP
1 | 4 | 2 | 0.0131 | PP
2 | 4 | 2 | 0.0133 | PP
2 | 2 | 2 | 0.0134 | PP
1 | 4 | 2 | 0.0139 | PP
2 | 2 | 2 | 0.0142 | PP
1 | 1 | 2 | 0.0143 | PP
1 | 2 | 2 | 0.0144 | PP
2 | 2 | 2 | 0.0145 | PP
1 | 2 | 2 | 0.0149 | PP
2 | 2 | 2 | 0.0163 | PP
1 | 4 | 2 | 0.0168 | PP
1 | 3 | 2 | 0.017 | PP
1 | 4 | 2 | 0.0178 | PP
1 | 4 | 2 | 0.0184 | PP
1 | 2 | 2 | 0.0187 | PP
1 | 2 | 2 | 0.0188 | PP
1 | 4 | 2 | 0.0189 | PP
1 | 2 | 2 | 0.019 | PP
1 | 4 | 2 | 0.0198 | PP
1 | 2 | 2 | 0.0202 | PP
1 | 2 | 2 | 0.022 | PP
2 | 2 | 2 | 0.022 | PP
1 | 2 | 2 | 0.023 | PP
2 | 2 | 2 | 0.0231 | PP
1 | 4 | 2 | 0.0237 | PP
1 | 1 | 2 | 0.0261 | PP
2 | 4 | 2 | 0.0282 | PP
2 | 4 | 2 | 0.0306 | PP
2 | 2 | 2 | 0.0306 | PP
2 | 2 | 2 | 0.0308 | PP
1 | 2 | 3 | 0.0334 | PP
1 | 2 | 3 | 0.0357 | PP
1 | 4 | 3 | 0.0359 | PP
1 | 4 | 3 | 0.0493 | PP
1 | 4 | 2 | 0.0345 | PP
1 | 2 | 2 | 0.0044 | PP
1 | 2 | 2 | 0.0125 | PP
2 | 2 | 2 | 0.0128 | PP
2 | 2 | 2 | 0.0129 | PP
2 | 2 | 2 | 0.0131 | PP
1 | 2 | 2 | 0.0139 | PP
1 | 2 | 2 | 0.015 | PP
1 | 2 | 2 | 0.0154 | PP
1 | 2 | 2 | 0.016 | PP
1 | 2 | 2 | 0.0165 | PP
1 | 2 | 2 | 0.0169 | PP
1 | 2 | 2 | 0.0171 | PP
1 | 2 | 2 | 0.0173 | PP
2 | 2 | 2 | 0.0173 | PP
1 | 2 | 2 | 0.0176 | PP
1 | 2 | 2 | 0.0182 | PP
1 | 2 | 2 | 0.0189 | PP
1 | 2 | 2 | 0.0192 | PP
1 | 2 | 2 | 0.0193 | PP
1 | 2 | 2 | 0.0195 | PP
1 | 2 | 2 | 0.0196 | PP
2 | 2 | 2 | 0.02 | PP
2 | 2 | 2 | 0.0203 | PP
1 | 4 | 2 | 0.0209 | PP
2 | 2 | 2 | 0.0225 | PP
1 | 2 | 2 | 0.0226 | PP
2 | 2 | 2 | 0.0234 | PP
1 | 1 | 2 | 0.0259 | PP
1 | 2 | 2 | 0.0264 | PP
1 | 4 | 2 | 0.0277 | PP
1 | 4 | 3 | 0.0288 | PP
2 | 2 | 2 | 0.0294 | PP
1 | 2 | 3 | 0.0294 | PP
1 | 4 | 2 | 0.0301 | PP
1 | 2 | 2 | 0.0301 | PP
1 | 2 | 2 | 0.0303 | PP
1 | 2 | 2 | 0.0317 | PP
1 | 2 | 2 | 0.032 | PP
1 | 2 | 2 | 0.0331 | PP
1 | 2 | 2 | 0.0335 | PP
2 | 2 | 2 | 0.0355 | PP
1 | 4 | 2 | 0.0358 | PP
2 | 2 | 2 | 0.037 | PP
1 | 1 | 2 | 0.0373 | PP
2 | 2 | 2 | 0.0217 | PP
1 | 2 | 1 | 0.0121 | PP
2 | 2 | 2 | 0.0182 | PP
2 | 3 | 2 | 0.02 | PP
2 | 2 | 2 | 0.0201 | PP
1 | 2 | 2 | 0.0207 | PP
2 | 2 | 2 | 0.0216 | PP
2 | 2 | 2 | 0.0224 | PP
2 | 2 | 2 | 0.0271 | PP
2 | 4 | 2 | 0.0271 | PP
1 | 2 | 3 | 0.0283 | PP
1 | 2 | 2 | 0.0289 | PP
1 | 2 | 2 | 0.0376 | PP
2 | 1 | 2 | 0.0455 | PP
2 | 2 | 2 | 0.0136 | PP
2 | 2 | 2 | 0.0153 | PP
2 | 2 | 2 | 0.0169 | PP
1 | 2 | 2 | 0.017 | PP
1 | 2 | 2 | 0.018 | PP
2 | 2 | 2 | 0.018 | PP
1 | 2 | 2 | 0.0183 | PP
2 | 2 | 2 | 0.0197 | PP
2 | 2 | 2 | 0.0205 | PP
2 | 2 | 2 | 0.0207 | PP
2 | 2 | 2 | 0.021 | PP
1 | 1 | 2 | 0.0213 | PP
2 | 3 | 2 | 0.0214 | PP
1 | 4 | 2 | 0.0214 | PP
2 | 3 | 2 | 0.0217 | PP
1 | 6 | 2 | 0.0218 | PP
2 | 4 | 2 | 0.0218 | PP
1 | 1 | 2 | 0.0221 | PP
2 | 2 | 2 | 0.0228 | PP
1 | 1 | 2 | 0.0253 | PP
1 | 1 | 2 | 0.0257 | PP
1 | 2 | 3 | 0.026 | PP
2 | 2 | 3 | 0.0268 | PP
1 | 4 | 2 | 0.0275 | PP
2 | 2 | 2 | 0.0276 | PP
1 | 3 | 3 | 0.0281 | PP
1 | 2 | 2 | 0.0296 | PP
1 | 2 | 2 | 0.0309 | PP
2 | 2 | 2 | 0.0312 | PP
2 | 4 | 2 | 0.0319 | PP
1 | 2 | 3 | 0.0325 | PP
1 | 2 | 3 | 0.0582 | PP
1 | 4 | 3 | 0.0614 | PP
1 | 1 | 2 | 0.0234 | PP
1 | 1 | 2 | 0.0246 | PP
1 | 2 | 3 | 0.0251 | PP
2 | 1 | 2 | 0.0265 | PP
2 | 2 | 3 | 0.0275 | PP
1 | 2 | 2 | 0.0282 | PP
1 | 1 | 2 | 0.0289 | PP
1 | 2 | 3 | 0.0296 | PP
1 | 2 | 3 | 0.0316 | PP
1 | 2 | 3 | 0.0317 | PP
1 | 2 | 2 | 0.036 | PP
2 | 2 | 3 | 0.0455 | PP
1 | 2 | 2 | 0.0469 | PP
2 | 2 | 1 | 0.0048 | PP
1 | 1 | 1 | 0.0053 | PP
1 | 3 | 1 | 0.0054 | PP
1 | 4 | 1 | 0.0059 | PP
1 | 1 | 1 | 0.0073 | PP
1 | 2 | 2 | 0.0094 | PP
2 | 2 | 2 | 0.0094 | PP
2 | 2 | 2 | 0.0144 | PP
1 | 2 | 2 | 0.0147 | PP
1 | 2 | 2 | 0.0153 | PP
1 | 4 | 2 | 0.0156 | PP
2 | 2 | 2 | 0.016 | PP
2 | 2 | 2 | 0.0168 | PP
2 | 2 | 2 | 0.0179 | PP
1 | 2 | 2 | 0.0181 | PP
2 | 2 | 2 | 0.0188 | PP
1 | 1 | 2 | 0.0202 | PP
1 | 1 | 2 | 0.0204 | PP
1 | 1 | 2 | 0.0207 | PP
2 | 3 | 2 | 0.0219 | PP
2 | 2 | 2 | 0.0236 | PP
1 | 1 | 2 | 0.0236 | PP
2 | 2 | 3 | 0.0251 | PP
2 | 2 | 2 | 0.0252 | PP
1 | 4 | 2 | 0.0258 | PP
1 | 1 | 2 | 0.026 | PP
1 | 2 | 2 | 0.0268 | PP
1 | 1 | 2 | 0.027 | PP
2 | 2 | 2 | 0.0273 | PP
2 | 2 | 2 | 0.0274 | PP
1 | 2 | 2 | 0.0278 | PP
1 | 2 | 2 | 0.0284 | PP
2 | 3 | 2 | 0.0287 | PP
1 | 4 | 2 | 0.03 | PP
2 | 2 | 2 | 0.0301 | PP
1 | 2 | 3 | 0.0303 | PP
1 | 2 | 2 | 0.0304 | PP
1 | 3 | 3 | 0.0318 | PP
1 | 1 | 2 | 0.0326 | PP
1 | 2 | 2 | 0.0329 | PP
1 | 4 | 2 | 0.0341 | PP
2 | 2 | 3 | 0.0429 | PP
1 | 1 | 1 | 0.0056 | PE
2 | 2 | 2 | 0.0124 | PE
2 | 3 | 2 | 0.0136 | PE
2 | 3 | 2 | 0.0228 | PE
1 | 2 | 2 | 0.0247 | PE
2 | 2 | 2 | 0.0248 | PE
1 | 2 | 2 | 0.0348 | PE
1 | 2 | 2 | 0.035 | PE
2 | 4 | 3 | 0.0692 | PE
2 | 3 | 2 | 0.0255 | PE
2 | 2 | 2 | 0.0265 | PE
1 | 3 | 2 | 0.0307 | PE
1 | 4 | 2 | 0.031 | PE
1 | 2 | 3 | 0.0322 | PE
1 | 2 | 3 | 0.0331 | PE
2 | 4 | 2 | 0.0344 | PE
2 | 2 | 2 | 0.0356 | PE
1 | 4 | 3 | 0.0377 | PE
1 | 2 | 2 | 0.038 | PE
1 | 2 | 3 | 0.0412 | PE
2 | 3 | 3 | 0.0412 | PE
1 | 2 | 3 | 0.0455 | PE
2 | 2 | 3 | 0.0471 | PE
2 | 2 | 2 | 0.0127 | PE
2 | 2 | 2 | 0.014 | PE
2 | 2 | 2 | 0.015 | PE
2 | 2 | 2 | 0.0167 | PE
2 | 4 | 3 | 0.0199 | PE
2 | 4 | 2 | 0.0207 | PE
2 | 3 | 2 | 0.0216 | PE
1 | 2 | 2 | 0.0224 | PE
2 | 4 | 2 | 0.0224 | PE
2 | 3 | 2 | 0.0236 | PE
1 | 4 | 2 | 0.0238 | PE
2 | 2 | 2 | 0.0238 | PE
2 | 3 | 2 | 0.024 | PE
2 | 2 | 2 | 0.0243 | PE
2 | 2 | 2 | 0.0244 | PE
1 | 4 | 2 | 0.0245 | PE
2 | 3 | 2 | 0.0245 | PE
2 | 4 | 2 | 0.0246 | PE
1 | 3 | 2 | 0.0247 | PE
1 | 3 | 2 | 0.0248 | PE
2 | 2 | 2 | 0.025 | PE
2 | 4 | 2 | 0.025 | PE
1 | 3 | 2 | 0.0253 | PE
1 | 4 | 2 | 0.0253 | PE
2 | 2 | 2 | 0.0256 | PE
2 | 2 | 2 | 0.0267 | PE
2 | 2 | 2 | 0.0269 | PE
2 | 3 | 2 | 0.0275 | PE
1 | 2 | 2 | 0.0277 | PE
1 | 2 | 2 | 0.0291 | PE
1 | 2 | 2 | 0.0293 | PE
2 | 3 | 2 | 0.03 | PE
1 | 2 | 2 | 0.0305 | PE
2 | 2 | 2 | 0.0313 | PE
2 | 2 | 2 | 0.0314 | PE
1 | 2 | 2 | 0.0321 | PE
1 | 4 | 3 | 0.0343 | PE
1 | 2 | 2 | 0.0344 | PE
1 | 2 | 3 | 0.0354 | PE
1 | 2 | 2 | 0.0369 | PE
1 | 2 | 3 | 0.0375 | PE
1 | 2 | 3 | 0.0492 | PE
1 | 2 | 3 | 0.0516 | PE
1 | 2 | 3 | 0.0336 | PE
2 | 5 | 2 | 0.0047 | PE
2 | 3 | 2 | 0.0132 | PE
2 | 2 | 2 | 0.0138 | PE
2 | 2 | 2 | 0.0148 | PE
1 | 4 | 2 | 0.022 | PE
1 | 2 | 3 | 0.0344 | PE
1 | 2 | 3 | 0.0442 | PE
1 | 6 | 2 | 0.01 | PE
2 | 2 | 2 | 0.0107 | PE
1 | 2 | 2 | 0.0126 | PE
1 | 2 | 2 | 0.0135 | PE
1 | 2 | 2 | 0.0142 | PE
2 | 2 | 2 | 0.0152 | PE
1 | 2 | 2 | 0.0161 | PE
2 | 4 | 2 | 0.0241 | PE
1 | 3 | 2 | 0.025 | PE
2 | 2 | 2 | 0.0316 | PE
2 | 2 | 2 | 0.0322 | PE
2 | 2 | 3 | 0.0351 | PE
2 | 2 | 3 | 0.0681 | PE
1 | 2 | 2 | 0.005 | PE
2 | 4 | 1 | 0.0067 | PE
1 | 2 | 2 | 0.0084 | PE
2 | 2 | 2 | 0.0088 | PE
1 | 6 | 2 | 0.0089 | PE
1 | 4 | 2 | 0.009 | PE
2 | 2 | 2 | 0.0093 | PE
1 | 2 | 2 | 0.0101 | PE
1 | 3 | 2 | 0.0103 | PE
2 | 2 | 2 | 0.0111 | PE
2 | 2 | 2 | 0.0115 | PE
1 | 2 | 2 | 0.0115 | PE
1 | 2 | 2 | 0.0116 | PE
2 | 2 | 2 | 0.0122 | PE
2 | 2 | 2 | 0.0126 | PE
1 | 2 | 2 | 0.0127 | PE
2 | 2 | 2 | 0.0133 | PE
1 | 4 | 2 | 0.014 | PE
1 | 2 | 2 | 0.0141 | PE
1 | 2 | 2 | 0.0143 | PE
1 | 2 | 2 | 0.0145 | PE
2 | 3 | 2 | 0.0146 | PE
2 | 2 | 2 | 0.0149 | PE
1 | 2 | 2 | 0.0151 | PE
1 | 2 | 2 | 0.0152 | PE
1 | 2 | 2 | 0.0155 | PE
1 | 2 | 2 | 0.0158 | PE
2 | 2 | 2 | 0.0161 | PE
2 | 4 | 2 | 0.0169 | PE
1 | 2 | 2 | 0.0177 | PE
1 | 4 | 2 | 0.0197 | PE
2 | 3 | 2 | 0.0201 | PE
1 | 3 | 2 | 0.0202 | PE
1 | 2 | 2 | 0.0204 | PE
1 | 2 | 2 | 0.0206 | PE
2 | 4 | 2 | 0.0211 | PE
1 | 2 | 3 | 0.0216 | PE
1 | 3 | 2 | 0.0217 | PE
2 | 4 | 2 | 0.0223 | PE
2 | 4 | 2 | 0.0226 | PE
1 | 4 | 2 | 0.0226 | PE
1 | 3 | 2 | 0.0227 | PE
1 | 3 | 2 | 0.0228 | PE
2 | 4 | 2 | 0.023 | PE
2 | 4 | 2 | 0.0231 | PE
2 | 2 | 2 | 0.0232 | PE
1 | 4 | 2 | 0.0233 | PE
1 | 3 | 2 | 0.0235 | PE
1 | 4 | 2 | 0.0242 | PE
2 | 4 | 2 | 0.0247 | PE
1 | 4 | 2 | 0.0248 | PE
2 | 4 | 2 | 0.0253 | PE
2 | 4 | 2 | 0.026 | PE
2 | 2 | 2 | 0.0262 | PE
2 | 3 | 2 | 0.027 | PE
2 | 2 | 2 | 0.0277 | PE
1 | 2 | 2 | 0.0285 | PE
1 | 4 | 2 | 0.0285 | PE
1 | 3 | 2 | 0.0287 | PE
1 | 2 | 2 | 0.0288 | PE
2 | 2 | 2 | 0.0288 | PE
1 | 4 | 2 | 0.0295 | PE
2 | 3 | 2 | 0.0298 | PE
1 | 2 | 2 | 0.0306 | PE
2 | 2 | 2 | 0.0311 | PE
1 | 2 | 2 | 0.0311 | PE
1 | 2 | 2 | 0.0312 | PE
1 | 4 | 2 | 0.0314 | PE
1 | 2 | 2 | 0.0318 | PE
2 | 2 | 2 | 0.0321 | PE
1 | 2 | 3 | 0.0326 | PE
2 | 2 | 2 | 0.0328 | PE
2 | 2 | 2 | 0.0334 | PE
1 | 4 | 2 | 0.0336 | PE
1 | 2 | 2 | 0.0338 | PE
1 | 2 | 3 | 0.0338 | PE
2 | 2 | 2 | 0.0345 | PE
2 | 2 | 2 | 0.0347 | PE
2 | 4 | 2 | 0.0351 | PE
1 | 2 | 2 | 0.0356 | PE
1 | 3 | 3 | 0.036 | PE
1 | 2 | 2 | 0.0361 | PE
2 | 2 | 3 | 0.0361 | PE
2 | 2 | 3 | 0.0379 | PE
1 | 2 | 2 | 0.0387 | PE
2 | 3 | 2 | 0.0388 | PE
1 | 4 | 2 | 0.0393 | PE
2 | 2 | 2 | 0.0401 | PE
2 | 3 | 3 | 0.0418 | PE
2 | 2 | 3 | 0.0436 | PE
1 | 2 | 3 | 0.0436 | PE
1 | 2 | 3 | 0.0443 | PE
1 | 2 | 3 | 0.0447 | PE
1 | 2 | 3 | 0.0452 | PE
1 | 2 | 3 | 0.0454 | PE
2 | 2 | 3 | 0.0462 | PE
2 | 2 | 2 | 0.024 | PE
2 | 2 | 2 | 0.0264 | PE
1 | 2 | 2 | 0.0322 | PE
1 | 2 | 2 | 0.0351 | PE
1 | 2 | 3 | 0.0369 | PE
1 | 2 | 3 | 0.0395 | PE
1 | 2 | 3 | 0.0471 | PE
2 | 2 | 2 | 0.013 | PE
2 | 2 | 2 | 0.0155 | PE
1 | 2 | 2 | 0.0136 | PE
2 | 2 | 2 | 0.0143 | PE
2 | 2 | 2 | 0.0176 | PE
2 | 4 | 2 | 0.0204 | PE
2 | 2 | 2 | 0.0233 | PE
2 | 2 | 2 | 0.0261 | PE
1 | 4 | 2 | 0.0263 | PE
1 | 4 | 2 | 0.0269 | PE
1 | 2 | 2 | 0.0273 | PE
1 | 6 | 2 | 0.0288 | PE
1 | 2 | 2 | 0.0295 | PE
2 | 4 | 2 | 0.03 | PE
2 | 2 | 2 | 0.0339 | PE
2 | 4 | 3 | 0.0347 | PE
1 | 2 | 2 | 0.0354 | PE
2 | 4 | 2 | 0.0057 | PE
1 | 1 | 1 | 0.0074 | PE
2 | 2 | 2 | 0.008 | PE
2 | 2 | 2 | 0.0091 | PE
2 | 2 | 2 | 0.0095 | PE
1 | 2 | 2 | 0.0096 | PE
1 | 2 | 2 | 0.0103 | PE
1 | 2 | 2 | 0.0105 | PE
1 | 2 | 2 | 0.0108 | PE
1 | 2 | 2 | 0.0111 | PE
1 | 2 | 2 | 0.0114 | PE
1 | 3 | 2 | 0.0116 | PE
2 | 3 | 2 | 0.0118 | PE
1 | 2 | 2 | 0.0118 | PE
2 | 4 | 2 | 0.012 | PE
1 | 2 | 1 | 0.0123 | PE
1 | 2 | 2 | 0.0124 | PE
2 | 2 | 2 | 0.0125 | PE
1 | 2 | 2 | 0.0128 | PE
1 | 2 | 2 | 0.0129 | PE
1 | 2 | 2 | 0.013 | PE
2 | 4 | 2 | 0.0132 | PE
2 | 2 | 2 | 0.0132 | PE
2 | 3 | 2 | 0.0133 | PE
1 | 2 | 2 | 0.0133 | PE
2 | 2 | 2 | 0.0135 | PE
2 | 2 | 2 | 0.0137 | PE
1 | 2 | 2 | 0.0137 | PE
2 | 2 | 2 | 0.0139 | PE
2 | 2 | 2 | 0.0141 | PE
1 | 3 | 2 | 0.0144 | PE
2 | 3 | 2 | 0.0145 | PE
2 | 2 | 2 | 0.0147 | PE
1 | 2 | 2 | 0.0148 | PE
2 | 3 | 2 | 0.0149 | PE
2 | 2 | 2 | 0.0151 | PE
1 | 4 | 2 | 0.0152 | PE
2 | 2 | 2 | 0.0156 | PE
2 | 4 | 2 | 0.0162 | PE
2 | 2 | 2 | 0.0162 | PE
2 | 2 | 2 | 0.0164 | PE
2 | 2 | 2 | 0.017 | PE
2 | 2 | 2 | 0.0172 | PE
2 | 2 | 2 | 0.0174 | PE
2 | 2 | 2 | 0.0177 | PE
1 | 3 | 2 | 0.0178 | PE
2 | 4 | 2 | 0.0179 | PE
2 | 2 | 2 | 0.0185 | PE
1 | 3 | 2 | 0.0191 | PE
1 | 3 | 2 | 0.0195 | PE
2 | 4 | 2 | 0.0197 | PE
1 | 4 | 2 | 0.0199 | PE
1 | 3 | 2 | 0.0201 | PE
2 | 2 | 2 | 0.0202 | PE
1 | 4 | 2 | 0.0205 | PE
1 | 3 | 2 | 0.0205 | PE
2 | 4 | 2 | 0.0205 | PE
1 | 4 | 2 | 0.0213 | PE
1 | 3 | 2 | 0.0215 | PE
1 | 3 | 2 | 0.023 | PE
2 | 2 | 2 | 0.0247 | PE
2 | 3 | 2 | 0.025 | PE
2 | 4 | 2 | 0.0263 | PE
2 | 2 | 2 | 0.0266 | PE
1 | 2 | 2 | 0.0276 | PE
2 | 3 | 2 | 0.0276 | PE
1 | 2 | 3 | 0.0276 | PE
2 | 2 | 2 | 0.0281 | PE
2 | 2 | 2 | 0.0285 | PE
2 | 2 | 2 | 0.0286 | PE
2 | 3 | 2 | 0.0286 | PE
2 | 2 | 2 | 0.0292 | PE
1 | 3 | 2 | 0.0294 | PE
2 | 4 | 2 | 0.0294 | PE
1 | 2 | 2 | 0.0294 | PE
2 | 2 | 2 | 0.0298 | PE
1 | 2 | 2 | 0.0299 | PE
2 | 2 | 2 | 0.03 | PE
2 | 2 | 3 | 0.0302 | PE
1 | 2 | 3 | 0.0304 | PE
2 | 2 | 2 | 0.0305 | PE
1 | 4 | 2 | 0.0315 | PE
2 | 4 | 2 | 0.0316 | PE
2 | 5 | 2 | 0.0316 | PE
1 | 4 | 3 | 0.0316 | PE
2 | 2 | 3 | 0.0319 | PE
1 | 2 | 2 | 0.0323 | PE
2 | 2 | 3 | 0.0323 | PE
1 | 2 | 2 | 0.0325 | PE
1 | 4 | 2 | 0.0326 | PE
1 | 2 | 2 | 0.0328 | PE
1 | 2 | 2 | 0.0334 | PE
1 | 2 | 2 | 0.034 | PE
1 | 2 | 2 | 0.0347 | PE
2 | 2 | 2 | 0.0348 | PE
1 | 4 | 3 | 0.0351 | PE
1 | 2 | 2 | 0.0352 | PE
1 | 2 | 3 | 0.0355 | PE
2 | 4 | 3 | 0.0358 | PE
1 | 2 | 2 | 0.0363 | PE
2 | 2 | 2 | 0.0363 | PE
1 | 2 | 3 | 0.0366 | PE
1 | 4 | 2 | 0.0374 | PE
1 | 2 | 2 | 0.0375 | PE
2 | 3 | 3 | 0.0375 | PE
1 | 2 | 3 | 0.0388 | PE
1 | 2 | 3 | 0.0397 | PE
1 | 2 | 2 | 0.0399 | PE
1 | 2 | 3 | 0.0401 | PE
2 | 4 | 2 | 0.0402 | PE
1 | 2 | 3 | 0.0408 | PE
1 | 3 | 3 | 0.0413 | PE
1 | 2 | 3 | 0.0414 | PE
2 | 6 | 3 | 0.0418 | PE
1 | 2 | 3 | 0.0428 | PE
1 | 2 | 2 | 0.043 | PE
2 | 2 | 3 | 0.0432 | PE
1 | 2 | 3 | 0.0466 | PE
1 | 2 | 3 | 0.0509 | PE
1 | 2 | 2 | 0.0259 | PE
2 | 4 | 3 | 0.0371 | PE
1 | 2 | 3 | 0.0512 | PE
1 | 2 | 3 | 0.0619 | PE
2 | 2 | 2 | 0.0369 | PE
1 | 1 | 2 | 0.0176 | PE
1 | 4 | 2 | 0.0187 | PE
2 | 2 | 3 | 0.0234 | PE
2 | 2 | 2 | 0.0278 | PE
2 | 2 | 3 | 0.0286 | PE
1 | 4 | 3 | 0.0312 | PE
2 | 2 | 2 | 0.0317 | PE
2 | 2 | 2 | 0.0324 | PE
1 | 2 | 2 | 0.033 | PE
1 | 3 | 3 | 0.0331 | PE
1 | 2 | 3 | 0.044 | PE
2 | 4 | 3 | 0.0447 | PE
1 | 2 | 3 | 0.047 | PE
2 | 3 | 3 | 0.0525 | PE
1 | 2 | 3 | 0.0765 | PE
1 | 2 | 1 | 0.0016 | PE
1 | 2 | 1 | 0.0023 | PE
1 | 3 | 1 | 0.0032 | PE
1 | 2 | 2 | 0.0036 | PE
1 | 3 | 1 | 0.0045 | PE
1 | 4 | 1 | 0.0046 | PE
1 | 4 | 2 | 0.0048 | PE
2 | 4 | 1 | 0.0053 | PE
1 | 4 | 2 | 0.0053 | PE
1 | 6 | 1 | 0.006 | PE
2 | 4 | 2 | 0.0061 | PE
2 | 2 | 1 | 0.0065 | PE
1 | 2 | 2 | 0.0071 | PE
1 | 2 | 1 | 0.0075 | PE
1 | 6 | 2 | 0.0083 | PE
1 | 2 | 2 | 0.0085 | PE
1 | 4 | 2 | 0.01 | PE
2 | 3 | 2 | 0.0102 | PE
1 | 4 | 2 | 0.0103 | PE
1 | 2 | 2 | 0.0104 | PE
1 | 2 | 2 | 0.011 | PE
1 | 2 | 2 | 0.0119 | PE
1 | 6 | 2 | 0.0123 | PE
1 | 3 | 2 | 0.0125 | PE
1 | 4 | 2 | 0.013 | PE
1 | 3 | 2 | 0.0132 | PE
1 | 3 | 2 | 0.0134 | PE
1 | 4 | 2 | 0.0149 | PE
2 | 4 | 2 | 0.015 | PE
2 | 4 | 2 | 0.0152 | PE
2 | 3 | 2 | 0.0159 | PE
1 | 3 | 2 | 0.0162 | PE
1 | 4 | 2 | 0.0165 | PE
1 | 3 | 2 | 0.0172 | PE
2 | 3 | 2 | 0.0177 | PE
2 | 3 | 2 | 0.0178 | PE
1 | 4 | 2 | 0.019 | PE
2 | 4 | 2 | 0.019 | PE
2 | 3 | 2 | 0.0197 | PE
1 | 3 | 2 | 0.0199 | PE
1 | 3 | 2 | 0.02 | PE
1 | 4 | 2 | 0.0202 | PE
2 | 4 | 2 | 0.0208 | PE
2 | 2 | 2 | 0.0208 | PE
2 | 4 | 2 | 0.021 | PE
2 | 3 | 2 | 0.0213 | PE
2 | 2 | 2 | 0.0213 | PE
1 | 3 | 2 | 0.0218 | PE
2 | 3 | 2 | 0.0226 | PE
1 | 4 | 2 | 0.024 | PE
2 | 2 | 2 | 0.0259 | PE
1 | 4 | 2 | 0.0262 | PE
1 | 3 | 2 | 0.0264 | PE
2 | 3 | 2 | 0.0265 | PE
2 | 2 | 3 | 0.0274 | PE
2 | 2 | 3 | 0.0277 | PE
2 | 2 | 2 | 0.0289 | PE
2 | 2 | 2 | 0.0303 | PE
2 | 2 | 2 | 0.0319 | PE
1 | 2 | 3 | 0.032 | PE
2 | 2 | 2 | 0.0326 | PE
2 | 2 | 3 | 0.0329 | PE
1 | 4 | 2 | 0.033 | PE
2 | 2 | 2 | 0.034 | PE
1 | 2 | 3 | 0.0363 | PE
1 | 2 | 2 | 0.037 | PE
1 | 4 | 3 | 0.0374 | PE
1 | 2 | 2 | 0.039 | PE
1 | 2 | 3 | 0.039 | PE
2 | 2 | 3 | 0.0422 | PE
1 | 4 | 3 | 0.0438 | PE
1 | 2 | 3 | 0.0457 | PE
1 | 3 | 2 | 0.0086 | PE
1 | 2 | 2 | 0.0106 | PE
1 | 4 | 2 | 0.017 | PE
2 | 2 | 2 | 0.0226 | PE
1 | 4 | 2 | 0.032 | PE
2 | 6 | 3 | 0.0411 | PE
2 | 2 | 2 | 0.0282 | PE
1 | 3 | 2 | 0.0141 | PE
1 | 4 | 2 | 0.0163 | PE
1 | 3 | 2 | 0.0164 | PE
1 | 3 | 2 | 0.0189 | PE
1 | 3 | 2 | 0.021 | PE
1 | 3 | 2 | 0.0211 | PE
2 | 2 | 2 | 0.0211 | PE
2 | 2 | 2 | 0.0212 | PE
1 | 3 | 2 | 0.0238 | PE
2 | 2 | 2 | 0.0239 | PE
2 | 3 | 2 | 0.0264 | PE
2 | 3 | 2 | 0.0278 | PE
1 | 3 | 2 | 0.0282 | PE
2 | 3 | 2 | 0.0284 | PE
1 | 2 | 3 | 0.0284 | PE
2 | 2 | 2 | 0.0307 | PE
2 | 3 | 2 | 0.0328 | PE
1 | 5 | 2 | 0.0329 | PE
2 | 2 | 2 | 0.0335 | PE
1 | 2 | 2 | 0.0353 | PE
2 | 3 | 2 | 0.0354 | PE
1 | 2 | 3 | 0.0386 | PE
2 | 3 | 2 | 0.04 | PE
1 | 2 | 2 | 0.0432 | PE
2 | 2 | 2 | 0.0441 | PE
1 | 2 | 3 | 0.0445 | PE
2 | 2 | 3 | 0.0468 | PE
2 | 2 | 3 | 0.052 | PE
2 | 2 | 2 | 0.0092 | PE
2 | 2 | 2 | 0.0154 | PE
2 | 5 | 2 | 0.0183 | PE
2 | 2 | 2 | 0.0235 | PE
2 | 3 | 2 | 0.0243 | PE
2 | 6 | 3 | 0.0247 | PE
2 | 2 | 3 | 0.0283 | PE
2 | 2 | 3 | 0.0303 | PE
2 | 4 | 3 | 0.0304 | PE
1 | 4 | 3 | 0.0305 | PE
1 | 2 | 2 | 0.0307 | PE
1 | 2 | 3 | 0.0314 | PE
1 | 4 | 2 | 0.0331 | PE
2 | 4 | 2 | 0.0331 | PE
1 | 2 | 3 | 0.0339 | PE
1 | 2 | 2 | 0.0341 | PE
2 | 2 | 3 | 0.038 | PE
1 | 3 | 3 | 0.0412 | PE
2 | 3 | 2 | 0.0147 | PE
2 | 3 | 1 | 0.0076 | PE
1 | 2 | 2 | 0.01 | PE
2 | 3 | 2 | 0.0135 | PE
1 | 3 | 2 | 0.0142 | PE
1 | 4 | 2 | 0.0146 | PE
1 | 3 | 2 | 0.0159 | PE
2 | 3 | 2 | 0.0161 | PE
2 | 3 | 2 | 0.0165 | PE
1 | 3 | 2 | 0.0176 | PE
2 | 3 | 2 | 0.0176 | PE
1 | 3 | 2 | 0.0184 | PE
2 | 3 | 2 | 0.0188 | PE
2 | 2 | 2 | 0.0193 | PE
1 | 4 | 2 | 0.0207 | PE
1 | 5 | 2 | 0.021 | PE
1 | 2 | 3 | 0.021 | PE
2 | 3 | 2 | 0.0211 | PE
2 | 4 | 2 | 0.0233 | PE
2 | 3 | 2 | 0.0257 | PE
1 | 3 | 2 | 0.0262 | PE
2 | 4 | 2 | 0.0268 | PE
2 | 2 | 2 | 0.0296 | PE
1 | 2 | 2 | 0.0316 | PE
1 | 4 | 2 | 0.0319 | PE
1 | 2 | 3 | 0.0358 | PE
1 | 4 | 2 | 0.036 | PE
2 | 2 | 2 | 0.0374 | PE
1 | 2 | 3 | 0.0387 | PE
1 | 2 | 2 | 0.0391 | PE
1 | 2 | 2 | 0.0392 | PE
2 | 3 | 3 | 0.0398 | PE
1 | 2 | 3 | 0.0399 | PE
2 | 4 | 3 | 0.0647 | PE
1 | 3 | 2 | 0.0219 | PE
1 | 2 | 3 | 0.0263 | PE
1 | 2 | 3 | 0.0291 | PE
2 | 2 | 2 | 0.0299 | PE
2 | 4 | 2 | 0.0307 | PE
2 | 3 | 2 | 0.0331 | PE
1 | 1 | 2 | 0.0333 | PE
2 | 2 | 2 | 0.0364 | PE
1 | 2 | 3 | 0.0364 | PE
2 | 2 | 2 | 0.0365 | PE
1 | 2 | 3 | 0.0367 | PE
1 | 2 | 3 | 0.0371 | PE
1 | 2 | 3 | 0.0391 | PE
1 | 2 | 3 | 0.0416 | PE
2 | 3 | 2 | 0.0455 | PE
1 | 1 | 1 | 0.0052 | PE
2 | 2 | 2 | 0.0123 | PE
2 | 3 | 2 | 0.013 | PE
1 | 3 | 2 | 0.0148 | PE
1 | 4 | 2 | 0.015 | PE
2 | 4 | 2 | 0.0171 | PE
1 | 4 | 2 | 0.0174 | PE
2 | 3 | 2 | 0.0183 | PE
1 | 5 | 2 | 0.0193 | PE
2 | 2 | 2 | 0.0215 | PE
2 | 3 | 2 | 0.0229 | PE
1 | 4 | 3 | 0.023 | PE
1 | 3 | 2 | 0.0254 | PE
1 | 4 | 2 | 0.0259 | PE
2 | 4 | 2 | 0.0265 | PE
2 | 4 | 2 | 0.0284 | PE
2 | 2 | 2 | 0.0287 | PE
1 | 4 | 2 | 0.0292 | PE
1 | 4 | 3 | 0.0298 | PE
1 | 4 | 2 | 0.0299 | PE
1 | 2 | 3 | 0.0301 | PE
2 | 2 | 2 | 0.0302 | PE
1 | 3 | 2 | 0.0312 | PE
1 | 2 | 2 | 0.0319 | PE
2 | 3 | 2 | 0.0321 | PE
1 | 2 | 3 | 0.0321 | PE
2 | 2 | 2 | 0.0329 | PE
2 | 2 | 2 | 0.0331 | PE
2 | 2 | 2 | 0.0333 | PE
1 | 2 | 3 | 0.0353 | PE
1 | 2 | 3 | 0.0362 | PE
1 | 2 | 2 | 0.0367 | PE
2 | 3 | 3 | 0.0374 | PE
1 | 2 | 2 | 0.0393 | PE
1 | 2 | 3 | 0.04 | PE
2 | 2 | 2 | 0.041 | PE
2 | 3 | 3 | 0.0545 | PE
1 | 3 | 3 | 0.06 | PE
1 | 3 | 2 | 0.0166 | PE
1 | 3 | 2 | 0.0173 | PE
2 | 2 | 2 | 0.0195 | PE
1 | 2 | 2 | 0.0343 | PE
2 | 2 | 3 | 0.0375 | PE
2 | 5 | 3 | 0.0428 | PE
1 | 2 | 3 | 0.0612 | PE